## Sheet1
Chemical formula | Vacancy energy [eV/O atom] | A1 | A2 | PercentA1 | B1 | B2 | PercentB1
La0.75Sr0.25FeO3 | 3.412 | La | Sr | 0.75 | Fe | Fe | 1
La0.5Sr0.5FeO3 | 3.344 | La | Sr | 0.5 | Fe | Fe | 1
La0.8Ca0.2FeO3 | 3.515 | La | Ca | 0.8 | Fe | Fe | 1
Pr0.8Ca0.2FeO3 | 3.53 | Pr | Ca | 0.8 | Fe | Fe | 1
Ba0.5Sr0.5FeO3 | 2.22 | Ba | Sr | 0.5 | Fe | Fe | 1
La0.75Sr0.25CoO3 | 2.29776 | La | Sr | 0.75 | Co | Fe | 1
La0.5Sr0.5CoO3 | 2.1904 | La | Sr | 0.5 | Co | Fe | 1
Ba0.5Sr0.5CoO3 | 1.21 | Ba | Sr | 0.5 | Co | Fe | 1
La0.5Sr0.5Co0.5Fe0.5O3 | 2.74504 | La | Sr | 0.5 | Co | Fe | 0.5
La0.75Sr0.25Co0.5Fe0.5O3 | 2.81664 | La | Sr | 0.75 | Co | Fe | 0.5
La0.5Sr0.5Co0.8Fe0.2O3 | 2.735 | La | Sr | 0.5 | Co | Fe | 0.8
Ba0.5Sr0.5Co0.5Fe0.5O3 | 1.63 | Ba | Sr | 0.5 | Co | Fe | 0.5
Ba0.5Sr0.5Co0.75Fe0.25O3 | 1.35 | Ba | Sr | 0.5 | Co | Fe | 0.75
Ba0.5Sr0.5Co0.25Fe0.75O3 | 1.87 | Ba | Sr | 0.5 | Co | Fe | 0.25
SrCo0.8Fe0.2O3 | 1.59 | Sr | Sr | 1 | Co | Fe | 0.8