## Sheet1
Chemical formula | Vacancy energy [eV/O atom] | a [ang]
La0.75Sr0.25FeO3 | 3.412 | 3.8695
La0.5Sr0.5FeO3 | 3.344 | 3.857
La0.8Ca0.2FeO3 | 3.515
Pr0.8Ca0.2FeO3 | 3.53
Ba0.5Sr0.5FeO3 | 2.22
La0.75Sr0.25CoO3 | 2.29776 | 3.835
La0.5Sr0.5CoO3 | 2.1904 | 3.835
Ba0.5Sr0.5CoO3 | 1.21
La0.5Sr0.5Co0.5Fe0.5O3 | 2.74504 | 3.8435
La0.75Sr0.25Co0.5Fe0.5O3 | 2.81664 | 3.8535
La0.5Sr0.5Co0.8Fe0.2O3 | 2.735
Ba0.5Sr0.5Co0.5Fe0.5O3 | 1.63
Ba0.5Sr0.5Co0.75Fe0.25O3 | 1.35
Ba0.5Sr0.5Co0.25Fe0.75O3 | 1.87
SrCo0.8Fe0.2O3 | 1.59
radius Fe2+ is 0.076 nm
radius Fe3+ is 0.064 nm