## Sheet1
Fe-C system |  |  |  | Fe-Cr system |  |  |  | Fe-C-Cr system
Wt-% C | T/K | Gibbs_energy/J/mol | phase | Wt-% Cr | T/K | Gibbs_energy/J/mol | phase | Wt-% Cr | Wt-% C | T/K | Gibbs_energy/J/mol | phase
0.006 | 1273 | -61816.4 | gamma | 0.01 | 1273 | -62737.2 | gamma | 0.09 | 0.006 | 1273 | -63765.1 | gamma+M7C3
0.005 | 1300 | -64074.8 | gamma | 0.02 | 1273 | -63027.7 | gamma | 0.08 | 0.004 | 1373 | -71999.1 | gamma
0.004 | 1300 | -64189.9 | gamma | 0.02 | 1300 | -65176.7 | gamma | 0.05 | 0.001 | 1473 | -80141.6 | gamma
0.0035 | 1473 | -78360.6 | gamma | 0.03 | 1320 | -67019.8 | gamma | 0.1 | 0.006 | 1473 | -80463.5 | gamma
0.002 | 1350 | -68375 | gamma | 0.09 | 1320 | -67828.9 | gamma | 0.1 | 0.0056 | 1273 | -63891.7 | gamma+M7C3
0.0015 | 1320 | -65999.1 | gamma | 0.05 | 1400 | -74956 | gamma | 0.02 | 0.02 | 1273 | -60397.1 | gamma+cementite
0.001 | 1273 | -62299.6 | gamma | 0.043 | 1390 | -73003 | gamma | 0.18 | 0.02 | 1273 | -63514.2 | gamma+M7C3
0.001 | 1473 | -78540.1 | gamma | 0.038 | 1295 | -65167.8 | gamma | 0.03 | 0.003 | 1350 | -69364 | gamma
0.0052 | 1380 | -70482.9 | gamma | 0.072 | 1300 | -66042.9 | gamma | 0.12 | 0.012 | 1100 | -50434.6 | gamma+M7C3
0.0045 | 1410 | -73021.9 | gamma | 0.08 | 1450 | -78565.2 | gamma | 0.2 | 0.016 | 1500 | -82362 | gamma+M7C3
0.0005 | 1280 | -62861 | gamma | 0.063 | 1473 | -80307.1 | gamma | 0.19 | 0.015 | 1500 | -81651.3 | gamma+M7C3
0.0007 | 1473 | -78545.4 | gamma | 0.058 | 1460 | -79126 | gamma
0.0057 | 1450 | -76182 | gamma | 0.015 | 1473 | -79230 | gamma | 0.28 | 0.03 | 1400 | -73574.2 | gamma+M7C3
0.0013 | 1473 | -78529.5 | gamma | 0.023 | 1380 | -71736.2 | gamma | 0.3 | 0.04 | 1200 | -58107.1 | gamma+M7C3
0.0003 | 1300 | -64438.7 | gamma | 0.086 | 1280 | -64554.8 | gamma | 0.5 | 0.1 | 1500 | -75724.6 | M7C3+graphite
0.0038 | 1290 | -63419.2 | gamma | 0.097 | 1310 | -67062.9 | gamma | 0.29 | 0.06 | 1373 | -68650.9 | gamma+M7C3
0.0022 | 1410 | -73246.9 | gamma | 0.1 | 1273 | -64085.5 | gamma | 0.255 | 0.022 | 1400 | -73974.7 | gamma+M7C3
0.0017 | 1350 | -68395 | gamma | 0.04 | 1350 | -69657.1 | gamma
0.0048 | 1280 | -62517 | gamma | 0.091 | 1373 | -72201.5 | gamma
0.006 | 1473 | -78062.2 | gamma | 0.08 | 1273 | -63942.9 | gamma
0.001 | 1073 | -47205.6 | alpha+gamma | 0.11 | 900 | -36638.9 | alpha
0.002 | 1073 | -47101.4 | alpha+gamma | 0.11 | 1400 | -74588.7 | alpha+gamma
0.005 | 1073 | -46778.3 | gamma | 0.11 | 1460 | -79689.9 | alpha
0.01 | 1073 | -46097 | gamma+graphite | 0.11 | 1673 | -98576.9 | alpha
0.012 | 1170 | -52975.3 | gamma+graphite | 0.12 | 1273 | -64177.6 | alpha+gamma
0.014 | 1200 | -54922.4 | gamma+graphite | 0.1 | 1450 | -78749.2 | alpha+gamma
0.02 | 1373 | -67380.2 | gamma+graphite | 0.2 | 1000 | -43402.6 | alpha
0.018 | 1373 | -67773.5 | gamma | 0.2 | 1350 | -70693 | alpha
0.019 | 1373 | -67576.4 | gamma+graphite | 0.2 | 1700 | -101556 | alpha
0.017 | 1273 | -60027.7 | gamma+graphite | 0.25 | 1200 | -58426.5 | alpha
0.017 | 1330 | -64517.9 | gamma+graphite | 0.25 | 1473 | -81120.1 | alpha
0.017 | 1400 | -70158.3 | gamma | 0.25 | 1600 | -92371 | alpha
0.009 | 1000 | -41078.4 | alpha+graphite | 0.15 | 1273 | -64287.4 | alpha
0.009 | 1050 | -44576.7 | alpha+gamma | 0.17 | 1400 | -74866.1 | alpha
0.007 | 1050 | -44854.5 | gamma | 0.18 | 1373 | -72605.1 | alpha
0.007 | 1010 | -41998.1 | alpha+graphite | 0.13 | 1273 | -64217.3 | alpha+gamma
0.008 | 1010 | -41865.8 | alpha+graphite | 0.13 | 1373 | -72443.5 | alpha
0.008 | 1050 | -44716.5 | gamma+graphite | 0.14 | 1273 | -64255.7 | alpha
0.008 | 1230 | -58185.8 | gamma | 0.123 | 1300 | -66378.9 | alpha+gamma
0.008 | 1473 | -77775.1 | gamma | 0.123 | 1400 | -74673.2 | alpha
0.004 | 1050 | -45226.3 | gamma+alpha | 0.15 | 1000 | -43444.4 | alpha
0.0012 | 1100 | -49133 | gamma+alpha | 0.15 | 1390 | -73961.4 | alpha
0.0013 | 1100 | -49124.4 | gamma+alpha | 0.05 | 1673 | -97621.6 | alpha
0.0012 | 1573 | -87031.1 | gamma
0.01 | 1573 | -85938.8 | gamma
0.015 | 1300 | -62509.5 | gamma
0.012 | 1273 | -60908.9 | gamma
0.013 | 1373 | -68709.2 | gamma
0.014 | 1473 | -76749.4 | gamma
0.016 | 1273 | -60206.1 | gamma+graphite
0.016 | 1380 | -68725.6 | gamma
0.016 | 1473 | -76367.4 | gamma
0.0175 | 1300 | -62050.1 | gamma+graphite96